## A- Mass Balance - Experimental
S1 - MASS BALANCE - EXPERIMENTAL
Description | Information gathered during the experimental setups in order to calculate the amount of solids and liquid collected after the respective process (either LHW or OS), and respective moisture content of the solids, and dry matter content of the liquids
Conditions | Configuration 1 |  | Configuration 2
Raw Material | Wheat Straw | LHW Solid | Wheat Straw | OS Solid
Stage | LHW-1st | OS-2nd | OS-1st | LHW-2nd
Temperature [°C] | 180 | 180 | 180 | 180
Operation time [min] | 30 | 60 | 60 | 30
Solvent | H2O | EtOH/H2O | EtOH/H2O | H2O
Weighted feedstock
Wet Feedstock (g) | 32.31 | 31.06 | 32.31 | 31.86
Dry Feedstock (g) | 30 | 30 | 30 | 30
Moisture content (%wt) | 7.16 | 3.4 | 7.16 | 5.84
Solvent | 327.69 | 329.0067 | 327.69 | 328.14
Fractions
Solid fraction
Mass (g) | 40.89 | 41.53 | 45.72 | 38.96
Dry Matter (%wt) | 48.29577 | 61.04 | 54.3 | 48.23
Moisture Content (%wt) | 51.70423 | 38.96 | 45.7 | 51.77
Solid Mass (g) | 19.74814 | 25.349912 | 24.82596 | 18.790408
Liquid Mass (g) | 21.14186 | 16.180088 | 20.89404 | 20.169592
Liquid fraction
Mass [g] | 305.9 | 303.05 | 287.9 | 300.07
Dry Matter (%wt) | 2.51 | 1.47 | 1.38 | 2.31
Density (g/mL) | 1.01 | 0.9 | 0.9 | 1.01
Solid Mass (g) | 7.67809 | 4.454835 | 3.97302 | 6.931617
Liquid Mass (g) | 298.22191 | 298.595165 | 283.92698 | 293.138383
Total (Sol + Liq Fraction) (g) | 346.79 | 344.58 | 333.62 | 339.03
Losses [g] | 13.206604 | 15.49066 | 26.376604 | 20.969376
Losses - Solids (g) | 2.570374 | 0.199213 | 1.197624 | 4.277351
Losses - Liquids (g) | 10.63623 | 15.291447 | 25.17898 | 16.692025

## B- Solids Balance - Conf. 1
S2 - SOLIDS BALANCE - CONF. 1
Description | Information used to make the calculations of the mass balance of the solids after each respective stage (LHW 1st - OS 2nd) for Configuration 1
Dry mass of sample [g] | 30
Feedstock Composition |  |  |  | Monomer/Polymer Conversion
Component | [%wt] Dry Basis | Mass [g] |  | C5 | C6
Arabinan | 2.13 | 0.639 |  | 0.880002 | 0.9000028
Galactan | 0.67 | 0.201
Glucan | 35.31 | 10.593
Xylan | 21.94 | 6.582
Mannan | 0.72 | 0.216
Lignin | 17.35 | 5.205
Extractives | 20.45 | 6.135
Ash | 1.09 | 0.327
LHW 1st | [5 empty] | OS 2nd
Mass of fraction [g] | 319.11 |  |  |  |  | Mass of fraction [g] | 209.63
Density [g/mL] | 1.01 |  |  |  |  | Density [g/mL] | 0.9
Component |  | Conc. |  | Mass [g] | Consumed Polymer [g] | Component |  | Conc. |  | Mass [g] | Consumed Polymer [g]
|  | [mg/L] | [%wt] |  |  |  |  | [mg/L] | [%wt]
Total Sugars | Arabinose (C5) | 895.313 | 0.08864485 | 0.2828746 | 0.2489302 | Total Sugars | Arabinose (C5) | 111.4487 | 0.01238319 | 0.02595889 | 0.02284387
| Galactose (C6) | 575.6652 | 0.05699656 | 0.1818817 | 0.1636941 |  | Galactose (C6) | 53.85913 | 0.005984348 | 0.01254499 | 0.01129052
| Glucose (C6) | 1273.771 | 0.1261159 | 0.4024485 | 0.3622047 |  | Glucose (C6) | 86.52421 | 0.009613801 | 0.02015341 | 0.01813813
| Xylose (C5) | 8939.313 | 0.8850805 | 2.82438 | 2.48546 |  | Xylose (C5) | 1098.898 | 0.1220998 | 0.2559578 | 0.2252434
| Mannose (C6) | 303.2994 | 0.03002964 | 0.09582759 | 0.0862451 |  | Mannose (C6) | 32.58779 | 0.003620865 | 0.00759042 | 0.006831399
Degradation Products | Acetic acid | 1808.711 | 0.1790803 | 0.571463 |  | Degradation Products | Acetic acid | 83.05607 | 0.009228452 | 0.0193456
| Ethanol | 0 | 0 | 0 |  |  | Ethanol | 511197.8 | 56.79976 | 119.0693
| HMF | 35.4419 | 0.003509099 | 0.01119789 |  |  | HMF | 8.786802 | 0.0009763113 | 0.002046641
| Furfural | 732.9666 | 0.07257095 | 0.2315811 |  |  | Furfural | 61.2046 | 0.006800511 | 0.01425591
Lignin | Total Lignin | 4656.63 | 0.4610525 | 1.471265 |  | Lignin | Total Lignin | 10858.11 | 1.206457 | 2.529095
| Ash | 674.302 | 0.06676258 | 0.2130461 |  |  | Ash | 84.58033 | 0.009397815 | 0.01970064
Mass Balance of the Streams
Component | Feedstock | LHW 1st | LHW 1st Solid | OS 2nd | OS 2nd Solid
Mass [g]
Arabinan | 0.639 | 0.2489302 | 0.3900698 | 0.02284387 | 0.3672259
Galactan | 0.201 | 0.1636941 | 0.03730595 | 0.01129052 | 0.02601543
Glucan | 10.593 | 0.3622047 | 10.2308 | 0.01813813 | 10.21266
Xylan | 6.582 | 2.48546 | 4.09654 | 0.2252434 | 3.871296
Mannan | 0.216 | 0.0862451 | 0.1297549 | 0.006831399 | 0.1229235
Lignin | 5.205 | 1.471265 | 3.733735 | 2.529095 | 1.20464
Ash | 0.327 | 0.2130461 | 0.1139539 | 0.01970064 | 0.09425331
Total | 23.763 | 5.030845 | 18.73216 | 2.833143 | 15.89901
Mass Balance of the Solids
Component | Feedstock | LHW 1st Solid | OS 2nd Solid
Mass [g]
Arabinan | 0.639 | 0.3900698 | 0.3672259
Galactan | 0.201 | 0.03730595 | 0.02601543
Glucan | 10.593 | 10.2308 | 10.21266
Xylan | 6.582 | 4.09654 | 3.871296
Mannan | 0.216 | 0.1297549 | 0.1229235
Lignin | 5.205 | 3.733735 | 1.20464
Ash | 0.327 | 0.1139539 | 0.09425331
Cell/Hemicell/Lignin
Component | Feedstock | LHW 1st Solid | OS 2nd Solid
Mass [g]
Cellulose | 10.593 | 10.2308 | 10.21266
Hemicellulose | 7.638 | 4.65367 | 4.387461
Lignin | 5.205 | 3.733735 | 1.20464
Ash | 0.327 | 0.1139539 | 0.09425331
Total | 23.763 | 18.73216 | 15.89901
Component | Feedstock | LHW 1st Solid | OS 2nd Solid
Mass Fraction [%wt]
Cellulose | 44.5777 | 54.61622 | 64.23454
Hemicellulose | 32.14241 | 24.84322 | 27.59581
Lignin | 21.9038 | 19.93223 | 7.576824
Ash | 1.376089 | 0.6083333 | 0.5928249
Total | 100 | 100 | 100

## C- Solids Balance - Conf. 2
S2 - SOLIDS BALANCE - CONF. 1
Description | Information used to make the calculations of the mass balance of the solids after each respective stage (OS 1st - LHW 2nd) for Configuration 2
Dry mass of sample [g] | 30
Feedstock Composition |  |  |  | Monomer/Polymer Conversion
Component | [%wt] Dry Basis | Mass [g] |  | C5 | C6
Arabinan | 2.13 | 0.639 |  | 0.880002 | 0.9000028
Galactan | 0.67 | 0.201
Glucan | 35.31 | 10.593
Xylan | 21.94 | 6.582
Mannan | 0.72 | 0.216
Lignin | 17.35 | 5.205
Extractives | 20.45 | 6.135
Ash | 1.09 | 0.327
LHW 1st | [5 empty] | OS 2nd
Mass of fraction [g] | 314.28 |  |  |  |  | Mass of fraction [g] | 265.65
Density [g/mL] | 0.9 |  |  |  |  | Density [g/mL] | 1.01
Component |  | Conc. |  | Mass [g] | Consumed Polymer [g] | Component |  | Conc. |  | Mass [g] | Consumed Polymer [g]
|  | [mg/L] | [%wt] |  |  |  |  | [mg/L] | [%wt]
Total Sugars | Arabinose (C5) | 302.7766 | 0.03364185 | 0.1057296 | 0.09304225 | Total Sugars | Arabinose (C5) | 1097.8 | 0.1086931 | 0.2887432 | 0.2540946
| Galactose (C6) | 145.0536 | 0.01611707 | 0.05065273 | 0.0455876 |  | Galactose (C6) | 629.5148 | 0.06232819 | 0.1655748 | 0.1490178
| Glucose (C6) | 323.5715 | 0.03595239 | 0.1129912 | 0.1016924 |  | Glucose (C6) | 1253.512 | 0.1241101 | 0.3296983 | 0.2967294
| Xylose (C5) | 142.2932 | 0.01581035 | 0.04968878 | 0.04372623 |  | Xylose (C5) | 9754.292 | 0.9657715 | 2.565572 | 2.257708
| Mannose (C6) | 37.34922 | 0.004149914 | 0.01304235 | 0.01173815 |  | Mannose (C6) | 216.1107 | 0.0213971 | 0.05684139 | 0.05115741
Degradation Products | Acetic acid | 1405.576 | 0.1561751 | 0.4908272 |  | Degradation Products | Acetic acid | 795.6202 | 0.07877427 | 0.2092639
| Ethanol | 506539.4 | 56.28216 | 176.8836 |  |  | Ethanol | 0 | 0 | 0
| HMF | 4.408767 | 0.000489863 | 0.001539542 |  |  | HMF | 27.71392 | 0.002743953 | 0.007289311
| Furfural | 15.26439 | 0.001696043 | 0.005330324 |  |  | Furfural | 849.9234 | 0.08415083 | 0.2235467
Lignin | Total Lignin | 6806.709 | 0.756301 | 2.376903 |  | Lignin | Total Lignin | 3381.362 | 0.3347883 | 0.8893651
| Ash | 32.86591 | 0.003651767 | 0.01147677 |  |  | Ash | 1209.724 | 0.1197747 | 0.3181814
Mass Balance of the Streams
Component | Feedstock | LHW 1st | LHW 1st Solid | OS 2nd | OS 2nd Solid
Mass [g]
Arabinan | 0.639 | 0.09304225 | 0.5459577 | 0.2540946 | 0.2918631
Galactan | 0.201 | 0.0455876 | 0.1554124 | 0.1490178 | 0.006394585
Glucan | 10.593 | 0.1016924 | 10.49131 | 0.2967294 | 10.19458
Xylan | 6.582 | 0.04372623 | 6.538274 | 2.257708 | 4.280565
Mannan | 0.216 | 0.01173815 | 0.2042618 | 0.05115741 | 0.1531044
Lignin | 5.205 | 2.376903 | 2.828097 | 0.8893651 | 1.938732
Ash | 0.327 | 0.01147677 | 0.3155232 | 0.3181814 | -0.002658191
Total | 23.763 | 2.684166 | 21.07883 | 4.216254 | 16.86258
Mass Balance of the Solids
Component | Feedstock | LHW 1st Solid | OS 2nd Solid
Mass [g]
Arabinan | 0.639 | 0.5459577 | 0.2918631
Galactan | 0.201 | 0.1554124 | 0.006394585
Glucan | 10.593 | 10.49131 | 10.19458
Xylan | 6.582 | 6.538274 | 4.280565
Mannan | 0.216 | 0.2042618 | 0.1531044
Lignin | 5.205 | 2.828097 | 1.938732
Ash | 0.327 | 0.3155232 | -0.002658191
Cell/Hemicell/Lignin
Component | Feedstock | LHW 1st Solid | OS 2nd Solid
Mass [g]
Cellulose | 10.593 | 10.49131 | 10.19458
Hemicellulose | 7.638 | 7.443906 | 4.731928
Lignin | 5.205 | 2.828097 | 1.938732
Ash | 0.327 | 0.3155232 | -0.002658191
Total | 23.763 | 21.07883 | 16.86258
Component | Feedstock | LHW 1st Solid | OS 2nd Solid
Mass Fraction [%wt]
Cellulose | 44.5777 | 49.77176 | 60.45681
Hemicellulose | 32.14241 | 35.3146 | 28.06171
Lignin | 21.9038 | 13.41676 | 11.49725
Ash | 1.376089 | 1.496872 | -0.01576384
Total | 100 | 100 | 100